## Sheet1
number | w/c | corn oil | fiber | viscocity | yield stress
1 | 1 | 1 | 1 | 18190 | 130.4
2 | 2 | 2 | 1 | 8346 | 51.2
3 | 3 | 3 | 1 | 6848 | 37.6
4 | 3 | 2 | 2 | 7062 | 57.6
5 | 2 | 1 | 2 | 11340 | 132.8
6 | 1 | 3 | 2 | 15190 | 313.6
7 | 1 | 2 | 3 | 16260 | 179.2
8 | 2 | 3 | 3 | 9630 | 146.4
9 | 3 | 1 | 3 | 8346 | 89.6

## Sheet2
time | test1-ys | time_for_v | test 1 v | test2-ys | test2 v | test3-ys | test3-v | test4-ys | test4-v | test5-ys | test5-v | test6-ys | test6-v | test7-ys | test7-v | test8-ys | test8-v | test9-ys | test9-v
1 | 0 | 5 | 39800 | 0 | 12410 | 0.8 | 5778 | 0 | 5992 | 0 | 31030 | 0.8 | 51150 | 0 | 34880 |  | 29320 | 0 | 19050
2 | 6.4 | 10 | 38730 | 1.6 | 13700 | 6.4 | 7490 | 6.4 | 6634 | 5.6 | 29750 | 1.6 | 44080 | 6.4 | 34240 |  | 26320 | 6.4 | 17330
3 | 14.4 | 15 | 37660 | 6.4 | 13910 | 12 | 8346 | 13.6 | 7490 | 14.4 | 26750 | 8 | 39160 | 14.4 | 32100 |  | 24180 | 14.4 | 16050
4 | 22.4 | 20 | 35100 | 11.2 | 13910 | 15.2 | 9202 | 17.6 | 7918 | 22.4 | 24610 | 17.6 | 34880 | 22.4 | 30390 |  | 21830 | 20 | 15190
5 | 31.2 | 25 | 32960 | 14.4 | 13480 | 17.6 | 9416 | 20.8 | 8132 | 30.4 | 22900 | 25.6 | 32100 | 28.8 | 28680 |  | 20330 | 25.6 | 14340
6 | 39.2 | 30 | 31030 | 16 | 13270 | 19.2 | 9630 | 24 | 8346 | 37.6 | 21400 | 33.6 | 29320 | 33.6 | 27180 |  | 19050 | 29.6 | 13700
7 | 47.2 | 35 | 29750 | 18.4 | 13050 | 20.8 | 9630 | 26.4 | 8346 | 44.8 | 19900 | 42.4 | 26960 | 38.4 | 26110 |  | 17760 | 32.8 | 13270
8 | 54.4 | 40 | 28030 | 20 | 12630 | 23.2 | 9416 | 28.8 | 8346 | 51.2 | 19050 | 50.4 | 24820 | 41.6 | 25040 |  | 16910 | 36.8 | 12630
9 | 60 | 45 | 26540 | 21.6 | 12200 | 24 | 9202 | 31.2 | 8346 | 56.8 | 17760 | 58.4 | 23330 | 45.6 | 23970 |  | 16480 | 40.8 | 11980
10 | 64.8 | 50 | 25680 | 24 | 11770 | 26.4 | 9202 | 32.8 | 8132 | 63.2 | 16910 | 67.2 | 22040 | 50.4 | 23330 |  | 15620 | 44 | 11560
11 | 70.4 | 55 | 24610 | 25.6 | 11340 | 28.8 | 8988 | 34.4 | 8132 | 68.8 | 16050 | 75.2 | 21190 | 54.4 | 22900 |  | 14980 | 47.2 | 11130
12 | 75.2 | 60 | 23750 | 28 | 11130 | 30.4 | 8346 | 36 | 7918 | 73.6 | 15620 | 83.2 | 20540 | 58.4 | 22040 |  | 14120 | 50.4 | 11130
13 | 80 | 65 | 22900 | 29.6 | 10700 | 31.2 | 8132 | 37.6 | 7918 | 78.4 | 14980 | 91.2 | 19900 | 62.4 | 21400 |  | 13700 | 52.8 | 10700
14 | 84.8 | 70 | 21830 | 32 | 10490 | 32.8 | 8132 | 39.2 | 7704 | 83.2 | 14340 | 98.4 | 19470 | 66.4 | 20540 |  | 13270 | 55.2 | 10490
15 | 88.8 | 75 | 21400 | 33.6 | 10060 | 33.6 | 7918 | 40.8 | 7704 | 88 | 13910 | 105.6 | 19260 | 70.4 | 20330 |  | 12630 | 57.6 | 10060
16 | 91.2 | 80 | 20970 | 35.2 | 9844 | 34.4 | 7704 | 41.6 | 7490 | 92.8 | 13480 | 113.6 | 18620 | 74.4 | 20120 |  | 11980 | 59.2 | 9844
17 | 94.4 | 85 | 20760 | 36.8 | 9630 | 35.2 | 7490 | 43.2 | 7490 | 97.6 | 13050 | 121.6 | 18190 | 77.6 | 19260 |  | 11770 | 61.6 | 9416
18 | 96.8 | 90 | 20330 | 38.4 | 9416 | 36 | 7276 | 44.8 | 7490 | 101.6 | 12840 | 128.8 | 17550 | 81.6 |  |  | 11340 | 63.2 | 9416
19 | 99.2 | 95 | 20120 | 40 | 9202 | 36.8 | 7276 | 46.4 | 7276 | 105.6 | 12410 | 136 | 17550 | 85.6 | 19050 |  | 10910 | 64 | 9202
20 | 101.6 | 100 | 19900 | 41.6 | 8988 | 36.8 | 7062 | 47.2 | 7276 | 109.6 | 12410 | 141.6 | 17330 | 88.8 | 18830 | 112.8 | 10700 | 65.6 | 8988
21 | 104 | 105 | 19260 | 42.4 | 8988 | 36.8 | 7062 | 48 | 7062 | 113.6 | 11980 | 148 | 16690 | 92.8 | 18400 | 115.2 | 10270 | 68 | 8560
22 | 105.6 | 110 | 18830 | 44 | 8560 | 36.8 | 6848 | 48 | 7062 | 117.6 | 11980 | 154.4 | 16480 | 97.6 | 17760 | 117.6 | 10060 | 69.6 | 8774
23 | 108.8 | 115 | 18620 | 45.6 | 8346 | 36.8 | 6848 | 49.6 | 7062 | 120 | 11560 | 160 | 16260 | 100.8 | 17120 | 120 | 9630 | 70.4 | 8346
24 | 110.4 | 120 | 18190 | 46.4 | 8346 | 37.6 |  | 49.6 | 7062 | 121.6 | 11340 | 165.6 | 15840 | 104 | 16480 | 121.6 | 9630 | 72.8 | 8346
25 | 112 | 125 |  | 48 |  | 37.6 |  | 50.4 |  | 124 |  | 171.2 |  | 108 | 16260 | 124 |  | 74.4
26 | 114.4 | 130 |  | 48.8 |  | 37.6 |  | 51.2 |  | 125.6 |  | 176 |  | 112 |  | 126.4 |  | 76
27 | 116.8 | 135 |  | 49.6 |  | 37.6 |  | 52 |  | 127.2 |  | 180 |  | 115.2 |  | 127.2 |  | 77.6
28 | 118.4 | 140 |  | 50.4 |  | 36.8 |  | 52 |  | 129.6 |  | 184 |  | 119.2 |  | 128.8 |  | 78.4
29 | 120.8 | 145 |  | 51.2 |  | 36.8 |  | 52.8 |  | 130.4 |  | 188.8 |  | 122.4 |  | 130.4 |  | 80
30 | 122.4 | 150 |  | 51.2 |  | 37.6 |  | 53.6 |  | 131.2 |  | 192.8 |  | 125.6 |  | 131.2 |  | 81.6
31 | 125.6 | 155 |  | 51.2 |  | 37.6 |  | 53.6 |  | 132.8 |  | 197.6 |  | 128.8 |  | 132.8 |  | 83.2
32 | 127.2 | 160 |  | 50.4 |  | 37.6 |  | 54.4 |  | 132.8 |  | 201.6 |  | 132 |  | 133.6 |  | 84.8
33 | 128.8 | 165 |  | 50.4 |  | 37.6 |  | 53.6 |  | 132.8 |  | 204.8 |  | 135.2 |  | 134.4 |  | 85.6
34 | 128.8 | 170 |  | 50.4 |  | 37.6 |  | 54.4 |  | 132.8 |  | 208 |  | 138.4 |  | 135.2 |  | 86.4
35 | 129.6 | 175 |  | 50.4 |  | 37.6 |  | 55.2 |  | 132 |  | 210.4 |  | 140 |  | 136 |  | 88.8
36 | 130.4 | 180 |  | 50.4 |  | 37.6 |  | 56 |  | 132 |  | 213.6 |  | 143.2 |  | 137.6 |  | 89.6
37 | 130.4 | 185 |  | 51.2 |  | 37.6 |  | 56.8 |  | 132.8 |  | 216 |  | 146.4 |  | 139.2 |  | 89.6
38 | 131.2 |  |  | 51.2 |  | 37.6 |  | 56.8 |  | 132 |  | 218.4 |  | 148.8 |  | 140.8 |  | 91.2
39 | 130.4 |  |  | 51.2 |  | 37.6 |  | 56.8 |  | 132 |  | 220.8 |  | 151.2 |  | 141.6 |  | 92.8
40 | 131.2 |  |  | 51.2 |  | 37.6 |  | 57.6 |  | 132 |  | 223.2 |  | 154.4 |  | 142.4 |  | 93.6
41 | 132 |  |  | 51.2 |  | 37.6 |  | 56.8 |  | 132.8 |  | 224 |  | 156.8 |  | 143.2 |  | 94.4
42 | 132.8 |  |  | 51.2 |  | 37.6 |  | 56.8 |  | 132.8 |  | 225.6 |  | 159.2 |  | 144 |  | 95.2
43 | 133.6 |  |  | 50.4 |  | 37.6 |  | 52.8 |  |  |  | 228 |  | 161.6 |  | 145.6 |  | 95.2
44 | 134.4 |  |  | 49.6 |  | 37.6 |  | 52 |  |  |  | 229.6 |  | 162.4 |  | 146.4 |  | 96
45 | 135.2 |  |  | 46.4 |  | 37.6 |  | 54.4 |  |  |  | 231.2 |  | 164 |  | 146.4 |  | 97.6
46 | 135.2 |  |  | 48 |  | 37.6 |  | 56.8 |  |  |  | 232 |  | 165.6 |  | 146.4 |  | 100
47 | 136.8 |  |  | 48.8 |  | 37.6 |  | 57.6 |  |  |  | 232.8 |  | 167.2 |  | 147.2
48 | 136.8 |  |  | 48.8 |  | 37.6 |  | 57.6 |  |  |  | 233.6 |  | 168.8 |  | 146.4
49 |  |  |  | 49.6 |  | 37.6 |  | 57.6 |  |  |  | 233.6 |  | 168.8 |  | 146.4
50 |  |  |  | 47.2 |  | 36.8 |  | 56.8 |  |  |  | 233.6 |  | 169.6 |  | 147.2
51 |  |  |  | 48 |  | 36.8 |  | 56.8 |  |  |  | 232.8 |  | 172 |  | 148
52 |  |  |  | 48.8 |  | 36.8 |  | 57.6 |  |  |  | 233.6 |  | 174.4 |  | 148
53 |  |  |  | 49.6 |  | 36.8 |  | 57.6 |  |  |  | 233.6 |  | 175.2 |  | 148.8
54 |  |  |  | 48.8 |  | 36.8 |  | 57.6 |  |  |  | 234.4 |  |  |  | 148.8
55 |  |  |  | 48.8 |  | 36.8 |  | 57.6 |  |  |  | 234.4 |  | 176.8
56 |  |  |  | 48.8 |  | 36.8 |  | 57.6 |  |  |  | 233.6 |  | 178.4
57 |  |  |  | 48.8 |  | 36.8 |  | 57.6 |  |  |  | 233.6 |  | 179.2
58 |  |  |  | 48.8 |  | 36.8 |  | 56.8 |  |  |  | 234.4 |  | 179.2
59 |  |  |  | 48 |  | 36 |  | 56.8 |  |  |  | 233.6 |  | 179.2
60 |  |  |  | 47.2 |  | 35.2 |  | 56.8 | [5 empty] | 179.2
61 |  |  |  | 47.2 |  | 36 |  | 56 | [5 empty] | 180.8
62 |  |  |  | 47.2 |  | 35.2 |  | 56 | [5 empty] | 181.6
63 |  |  |  | 47.2 |  | 35.2 |  | 56.8 | [5 empty] | 182.4
64 |  |  |  | 47.2 |  | 35.2 |  | 56.8 | [5 empty] | 183.2
65 |  |  |  | 46.4 |  | 34.4 |  | 56.8 | [5 empty] | 183.2
66 |  |  |  | 46.4 |  | 34.4 |  | 56.8 | [5 empty] | 183.2
67 |  |  |  | 46.4 |  | 34.4 |  | 56 | [5 empty] | 184.8
68 |  |  |  | 46.4 |  | 33.6 |  | 56 | [5 empty] | 185.6
69 |  |  |  | 45.6 |  | 33.6 |  | 56
70 |  |  |  | 45.6 |  | 33.6 |  | 55.2
71 |  |  |  | 44.8 |  | 33.6 |  | 55.2
72 |  |  |  | 44.8 |  | 33.6 |  | 55.2
73 |  |  |  | 44.8 |  | 32.8 |  | 55.2
|  |  |  | 44.8 |  | 32.8 |  | 53.6
|  |  |  | 44 |  | 32 |  | 53.6
|  |  |  | 44 |  | 32 |  | 53.6
|  |  |  | 44 |  | 31.2 |  | 52.8
|  |  |  | 43.2 |  | 31.2 |  | 52.8
|  |  |  | 43.2 |  | 28.8 |  | 52.8
|  |  |  | 42.4 |  | 28.8 |  | 52.8
|  |  |  | 42.4 |  | 28.8 |  | 52.8
|  |  |  | 42.4 |  | 29.6 |  | 52
|  |  |  | 40.8 |  | 29.6 |  | 52
|  |  |  | 41.6 |  | 29.6 |  | 52
|  |  |  | 40.8 |  | 29.6 |  | 52
|  |  |  | 40.8 |  | 29.6 |  | 51.2
|  |  |  | 40.8 |  | 28.8 |  | 51.2
|  |  |  | 40 |  | 28.8 |  | 51.2
|  |  |  | 40 |  | 28.8 |  | 50.4
|  |  |  | 40 |  | 28.8 |  | 50.4
|  |  |  | 39.2 |  | 28.8 |  | 50.4
|  |  |  | 39.2 |  | 28 |  | 50.4
|  |  |  | 38.4 |  | 28 |  | 50.4
|  |  |  | 38.4 |  | 28 |  | 49.6
|  |  |  | 39.2 |  | 28 |  | 49.6
|  |  |  | 38.4 |  | 28 |  | 48.8
|  |  |  | 38.4 |  | 27.2 |  | 48.8
|  |  |  | 37.6 |  | 27.2 |  | 48.8
|  |  |  | 37.6 |  | 27.2 |  | 48
|  |  |  | 37.6 |  | 27.2 |  | 48.8
|  |  |  | 37.6 |  | 27.2 |  | 48.8
|  |  |  | 36.8 |  | 27.2 |  | 48
|  |  |  | 36 |  | 26.4 |  | 47.2
|  |  |  | 36 |  | 25.6 |  | 47.2
|  |  |  | 36 |  | 25.6 |  | 47.2
|  |  |  | 35.2 |  | 25.6 |  | 47.2
|  |  |  | 35.2 |  | 25.6 |  | 47.2
|  |  |  | 35.2 |  | 25.6 |  | 47.2
|  |  |  | 35.2 |  | 25.6 |  | 47.2
|  |  |  | 35.2 |  | 25.6 |  | 47.2
|  |  |  | 34.4 |  | 25.6 |  | 47.2
|  |  |  | 35.2 |  | 25.6 |  | 46.4
|  |  |  | 34.4 |  | 25.6 |  | 44.8
|  |  |  | 34.4 |  | 24.8 |  | 45.6
|  |  |  | 33.6 |  | 24 |  | 45.6
|  |  |  | 31.2 |  | 24 |  | 44.8
|  |  |  | 24 |  | 24.8 |  | 44.8
|  |  |  | 28 |  | 24.8 |  | 45.6
|  |  |  | 30.4 |  | 24.8 |  | 44.8
|  |  |  | 31.2 |  | 24.8 |  | 44.8
|  |  |  | 31.2 |  | 24.8 |  | 44
|  |  |  | 31.2 |  | 24 |  | 44
|  |  |  | 31.2 |  | 24 |  | 44.8
|  |  |  | 32 |  | 24 |  | 44
|  |  |  | 31.2 |  | 24 |  | 44
|  |  |  | 31.2 |  | 24 |  | 44.8
|  |  |  | 32 |  | 24 |  | 44
|  |  |  | 31.2 |  | 23.2 |  | 44
|  |  |  | 31.2 |  | 24 |  | 43.2
|  |  |  | 31.2 |  | 24 |  | 43.2
|  |  |  | 30.4 |  | 24 |  | 43.2
|  |  |  | 30.4 |  | 23.2 |  | 43.2
|  |  |  | 30.4 |  | 23.2 |  | 42.4
|  |  |  | 28.8 |  | 23.2 |  | 42.4
|  |  |  | 27.2 |  | 23.2 |  | 42.4
|  |  |  | 28.8 |  | 23.2 |  | 41.6
|  |  |  | 29.6 |  | 23.2 |  | 41.6
|  |  |  | 28.8 |  | 24 |  | 41.6
|  |  |  | 29.6 |  | 24 |  | 41.6
|  |  |  | 28.8 |  | 23.2 |  | 41.6
|  |  |  | 28.8 |  | 24 |  | 40.8
|  |  |  | 29.6 |  | 23.2 |  | 40.8
|  |  |  | 28.8 |  | 23.2 |  | 40.8
|  |  |  | 28 |  | 24 |  | 40.8
|  |  |  | 28.8 |  | 24 |  | 40.8
|  |  |  | 28.8 |  | 24 |  | 40
|  |  |  | 28 |  | 24 |  | 40
|  |  |  | 28 |  | 24 |  | 40
|  |  |  | 28 |  | 24 |  | 40
|  |  |  | 28 |  | 24 |  | 40
|  |  |  | 28 |  | 24 |  | 40
|  |  |  | 28 |  | 24 |  | 40
|  |  |  | 28 |  | 24 |  | 40
|  |  |  | 28 |  | 24.8 |  | 40
|  |  |  | 28 |  | 24.8 |  | 40
|  |  |  | 28 |  | 24.8 |  | 39.2
|  |  |  | 28 |  | 24.8 |  | 38.4
|  |  |  | 27.2 |  | 24.8 |  | 38.4
|  |  |  | 27.2 |  | 24 |  | 38.4
|  |  |  | 28 |  | 24 |  | 38.4
|  |  |  | 27.2 |  | 24 |  | 38.4
|  |  |  | 26.4 |  | 24 |  | 38.4
|  |  |  | 27.2 |  | 24 |  | 38.4
|  |  |  | 27.2 |  | 24 |  | 38.4
|  |  |  | 27.2 |  | 24 |  | 38.4
|  |  |  | 26.4 |  | 24 |  | 37.6
|  |  |  | 26.4 |  | 24 |  | 37.6
|  |  |  | 27.2 |  |  |  | 38.4
|  |  |  | 27.2 |  | 24 |  | 37.6
|  |  |  | 26.4 |  | 24 |  | 36.8
|  |  |  | 26.4 |  | 24 |  | 37.6
|  |  |  | 26.4 |  | 24.8 |  | 37.6
|  |  |  | 26.4 |  | 24 |  | 36.8
|  |  |  | 26.4 |  | 24 |  | 37.6
|  |  |  | 26.4 |  | 24.8 |  | 37.6
|  |  |  | 25.6 |  | 24 |  | 37.6
|  |  |  | 26.4 |  | 24 |  | 37.6
|  |  |  | 26.4 |  | 24.8 |  | 37.6
|  |  |  | 26.4 |  | 24.8 |  | 37.6
|  |  |  | 26.4 |  | 24.8 |  | 37.6
|  |  |  | 26.4 |  | 24.8 |  | 37.6
|  |  |  | 26.4 |  | 24.8 |  | 37.6
|  |  |  | 26.4 |  | 24.8 |  | 37.6
|  |  |  | 26.4 |  | 24.8 |  | 37.6
|  |  |  | 26.4 |  | 24 |  | 37.6
|  |  |  | 26.4 |  | 24.8 |  | 37.6
|  |  |  | 26.4 |  | 24.8 |  | 37.6
|  |  |  | 25.6 |  | 24.8 |  | 37.6
|  |  |  | 26.4 |  | 24.8 |  | 38.4
|  |  |  | 26.4 |  | 24.8 |  | 38.4
|  |  |  | 24.8 |  | 24.8 |  | 38.4
|  |  |  | 25.6 |  | 24.8 |  | 38.4
|  |  |  | 26.4 |  | 24.8 |  | 37.6
|  |  |  | 24.8 |  | 24.8 |  | 38.4
|  |  |  | 24.8 |  | 24.8 |  | 38.4
|  |  |  | 25.6 |  | 24.8 |  | 38.4
|  |  |  | 25.6 |  | 24.8 |  | 38.4
|  |  |  | 25.6 |  | 24.8 |  | 38.4
|  |  |  | 25.6 |  | 24 |  | 38.4
|  |  |  | 25.6 |  | 23.2 |  | 38.4
|  |  |  | 25.6 |  | 23.2 |  | 38.4
|  |  |  | 25.6 |  | 24.8 |  | 38.4
|  |  |  | 25.6 |  | 24.8 |  | 38.4
|  |  |  | 25.6 |  | 24 |  | 38.4
|  |  |  | 25.6 |  | 24.8 |  | 38.4
|  |  |  | 24.8 |  | 24 |  | 34.4
|  |  |  | 25.6 |  | 24 |  | 35.2
|  |  |  | 25.6 |  | 24 |  | 37.6
|  |  |  | 25.6 |  | 24 |  | 38.4
|  |  |  | 25.6 |  | 24.8 |  | 37.6
|  |  |  | 26.4 |  | 24.8 |  | 38.4
|  |  |  | 26.4 |  | 24.8 |  | 38.4
|  |  |  | 26.4 |  | 24.8 |  | 38.4
|  |  |  | 25.6 |  | 24.8 |  | 37.6
|  |  |  | 26.4 |  | 24 |  | 37.6
|  |  |  | 26.4 |  | 24 |  | 37.6
|  |  |  | 25.6 |  | 24.8 |  | 36.8
|  |  |  | 25.6 |  | 24.8 |  | 36.8
|  |  |  | 26.4 |  | 24.8 |  | 33.6
|  |  |  | 26.4 |  | 24.8 |  | 34.4
|  |  |  | 25.6 |  | 24.8 |  | 36
|  |  |  | 25.6 |  | 24.8 |  | 36
|  |  |  | 26.4 |  | 24.8 |  | 36
|  |  |  | 26.4 |  | 24 |  | 36
|  |  |  | 25.6 |  | 24 |  | 36
|  |  |  | 25.6 |  | 23.2 |  | 36
|  |  |  | 25.6 |  | 22.4 |  | 36
|  |  |  | 25.6 |  | 23.2 |  | 36
|  |  |  | 25.6 |  | 24.8 |  | 35.2
|  |  |  | 25.6 |  | 24 |  | 35.2
|  |  |  | 24.8 |  | 24 |  | 35.2
|  |  |  | 24.8 |  | 24 |  | 35.2
|  |  |  | 25.6 |  | 24 |  | 35.2
|  |  |  | 25.6 |  | 24 |  | 34.4
|  |  |  | 25.6 |  | 24 |  | 32.8
|  |  |  | 25.6 |  | 24 |  | 29.6
|  |  |  | 25.6 |  | 24.8 |  | 32
|  |  |  | 26.4 |  | 24 |  | 30.4
|  |  |  | 26.4 |  | 24 |  | 31.2
|  |  |  | 26.4 |  | 24.8 |  | 32.8
|  |  |  | 25.6 |  | 24.8 |  | 33.6
|  |  |  | 25.6 |  | 24 |  | 33.6
|  |  |  | 25.6 |  | 24 |  | 33.6
|  |  |  | 25.6 |  | 24.8 |  | 33.6
|  |  |  | 25.6 |  | 24.8 |  | 33.6
|  |  |  | 25.6 |  | 24.8 |  | 32.8
|  |  |  | 25.6 |  | 24.8 |  | 32.8
|  |  |  | 25.6 |  | 24.8 |  | 32.8
|  |  |  | 25.6 |  | 24.8 |  | 32.8
|  |  |  | 25.6 |  | 24.8 |  | 32.8
|  |  |  | 25.6 |  | 24 |  | 32.8
|  |  |  | 25.6 |  | 24 |  | 32.8
|  |  |  | 25.6 |  | 24 |  | 33.6
|  |  |  | 26.4 |  | 24 |  | 32.8
|  |  |  | 25.6 |  | 24.8 |  | 32.8
|  |  |  | 26.4 |  | 24.8 |  | 32.8
|  |  |  | 25.6 |  | 24.8 |  | 32.8
|  |  |  | 25.6 |  | 24.8 |  | 32.8
|  |  |  | 25.6 |  | 24 |  | 32
|  |  |  | 24.8 |  | 21.6 |  | 32
|  |  |  | 25.6 |  | 20 |  | 32.8
|  |  |  | 24.8 |  | 22.4 |  | 32
|  |  |  | 25.6 |  | 23.2 |  | 32.8
|  |  |  | 25.6 |  | 24 |  | 32.8
|  |  |  | 25.6 |  | 24 |  | 32.8
|  |  |  | 25.6 |  | 24 |  | 32.8
|  |  |  | 25.6 |  | 24 |  | 32
|  |  |  | 24.8 |  | 24 |  | 32.8
|  |  |  | 24.8 |  | 24 |  | 32
|  |  |  | 24.8 |  | 24 |  | 32
|  |  |  | 24.8 |  | 24.8 |  | 32
|  |  |  | 24.8 |  | 24 |  | 32
|  |  |  | 24.8 |  | 24 |  | 32
|  |  |  | 24 |  | 24.8 |  | 31.2
|  |  |  | 24.8 |  | 24 |  | 31.2
|  |  |  | 24 |  | 24 |  | 31.2
|  |  |  | 24 |  | 24.8 |  | 29.6
|  |  |  | 24.8 |  | 24
24
|  |  |  | 24 |  | 24.8
|  |  |  | 24.8 |  | 24.8
|  |  |  | 24.8 |  | 24.8
|  |  |  | 24.8 |  | 24.8
|  |  |  | 24.8 |  | 24.8
|  |  |  | 24 |  | 24.8
|  |  |  | 24 |  | 24.8
|  |  |  | 24 |  | 23.2
|  |  |  | 24 |  | 24.8
|  |  |  | 24 |  | 24.8
|  |  |  | 24 |  | 24.8
|  |  |  | 24 |  | 24.8
|  |  |  | 24 |  | 24.8
|  |  |  | 24 |  | 24.8
|  |  |  | 24 |  | 24.8
|  |  |  | 24 |  | 25.6
|  |  |  | 24 |  | 25.6
|  |  |  | 24 |  | 25.6
|  |  |  | 23.2 |  | 25.6
|  |  |  | 24 |  | 24.8
|  |  |  | 24 |  | 24.8
|  |  |  | 24 |  | 25.6
23.2
|  |  |  | 23.2 |  | 25.6
|  |  |  | 24 |  | 25.6
|  |  |  | 23.2 |  | 25.6
|  |  |  | 23.2 |  | 25.6
|  |  |  | 23.2 |  | 25.6
|  |  |  | 23.2 |  | 25.6
|  |  |  | 23.2 |  | 25.6
|  |  |  | 24 |  | 25.6
|  |  |  | 24 |  | 25.6
|  |  |  | 24 |  | 25.6
|  |  |  | 24 |  | 26.4
|  |  |  | 24 |  | 26.4
|  |  |  | 23.2 |  | 26.4
|  |  |  | 23.2 |  | 26.4
|  |  |  | 22.4 |  | 26.4
|  |  |  | 22.4 |  | 26.4
|  |  |  | 23.2 |  | 26.4
|  |  |  | 24 |  | 26.4
|  |  |  | 24 |  | 26.4
|  |  |  | 24 |  | 26.4
|  |  |  | 24 |  | 26.4
|  |  |  | 24 |  | 26.4
|  |  |  | 24 |  | 25.6
|  |  |  | 21.6 |  | 25.6
26.4
26.4
25.6
25.6
25.6
26.4
25.6
24.8
24
26.4
26.4
26.4
26.4
26.4
26.4
26.4
25.6
25.6
26.4
26.4
25.6
25.6
26.4
26.4
26.4
26.4
26.4
26.4
26.4
26.4
26.4
26.4
26.4
26.4
26.4
26.4
27.2
27.2
27.2
27.2
27.2
27.2
27.2
27.2
27.2
27.2
27.2
27.2
26.4
27.2
27.2
26.4
26.4
27.2
26.4
26.4
26.4
25.6
21.6

## Sheet3
no | w/c | corn | fiber | vw/c | vcorn | vfiber
1 | 207.733 | 117.6 | 73.067 | 11.99 | 9.22 | 11.13
2 | 110.133 | 96 | 168 | 6.37 | 10.56 | 3.24
3 | 61.6 | 165.867 | 138.4 | 7.42 | 6 | 11.41